## Ti Sr Parameter
# | comments | comments | comments | comments
Precursor | Datum | Sample ID | number | Sofware Temp °C | Fil. temp °C befor dep. | Fil. temp °C after 2min | Fil. temp °C after 30min | Fil. temp °C after 50min | Fil. temp °C after 120min | Shaft temp °C | Ti conc (molar) | Ti m in g | Ca conc (molar) | Ca/Ba m in g | Sr m in mg | wt.% Ca | La m in mg | wt.% La | flow line 1 (Ti) | flow line 2 (Ca) | c(A-cation)/c(Ti) | Volume Toluol in ml | Ar uniform/sccm | O2/sccm | O2 temp °C befor dep. | O2 temp °C after 2min | O2 temp °C after 60min | O2 temp °C after 90min | O2 temp °C after 140min | Ar push/sccm | Ar purge/sccm | dep time in min | BP FE1 in mbar befor dep. | BP FE1 in mbar after 2min | BP FE1 in mbar after 60min | BP FE1 in mbar after 90min | BP FE1 in mbar after 140min | FE1 temp °C | BP FE2 in mbar befor dep. | BP FE2 in mbar after 2min | BP FE2 in mbar after 60min | BP FE2 in mbar after 90min | BP FE2 in mbar after 140min | FE2 temp °C | throttle valve in mbar before dep. | throttle valve in mbar after 2min. | throttle valve in mbar after 60min. | throttle valve in mbar after 90min. | throttle valve in mbar after 140min. | reactor in mbar | reactor in mbar befor dep. | reactor in mbar after 2min | reactor in mbar after 60min | reactor in mbar after 90min | reactor in mbar after 140min | rotation pro min | rotation pro min befor dep. | rotation pro min after 2min | rotation pro min after 60min | rotation pro min after 90min | rotation pro min after 140min | substrates | Charge-Nr. | comments on deposition | AFM | XRD | LiMi | Deposition summary
CaTiO3 | 2023-07-02 | 23-02-07-MA-10-CTO | 10 | 790 | 700 | 700 | 700 | 700 |  | 600 | 0.002 | 0.3 | 0.001 | 0.4 |  |  |  |  | 12.1 | 12.1 | 0.8 | 124 | 1500 | 5000 | 78 | 79 | 78 | 79 |  | 699 | 788 | 34 | 56 | 56 | 56 | 56 |  | 230 | 43 | 43 | 43 | 43 |  | 220 | 32 | 32 | 32 | 32 |  | 30 | 12 | 12 | 12 | 12 |  | 700 | 700 | 700 | 700 | 702 |  | STO(100) |  | test
start of CaTiO3 deposition | 2023-07-02 | 23-02-07-MA-10-CTO | 10 | 790 | 700 | 700 | 700 | 700 |  | 600 | 0.002 | 0.3 | 0.001 | 0.4 |  |  |  |  | 12.1 | 12.1 | 0.8 | 124 | 1500 | 5000 | 78 | 79 | 78 | 79 |  | 699 | 788 | 34 | 56 | 56 | 56 | 56 |  | 230 | 43 | 43 | 43 | 43 |  | 220 | 32 | 32 | 32 | 32 |  | 30 | 12 | 12 | 12 | 12 |  | 700 | 700 | 700 | 700 | 702 |  | STO(100) |  | test
5000